## Hoja1
| Na | Mg | Al | Si | P | S | Cl | K | Ca | Ti | V | Cr | Mn | Fe | Ni | Cu | Zn | Ga | As | Rb | Sr | Zr | Sn1 | Eu2 | Yb | Re | Ir | Ir | Pb | Y | Nd
CONG1C1 | 0 | 0.198 | 2.711 | 12.137 | 0.156 | 0.007 | 0.051 | 0.994 | 1.421 | 1.081 | 0.027 | 0.02 | 0.124 | 6.828 | 0.014 | 0.011 | 0.013 | 0.003 | 0.002 | 0.004 | 0.005 | 0.014 | 0.008 | 0.054 | 0.009 | 0 | 0 | 0 | 0.002 | 0.003
CONG2C2 | 0 | 0.109 | 1.983 | 12.203 | 0.157 | 0 | 0.138 | 0.603 | 0.967 | 0.496 | 0.017 | 0.011 | 0.035 | 3.457 | 0.007 | 0.006 | 0.007 | 0.002 | 0.003 | 0.003 | 0.003 | 0.005 | 0.006 | 0.027 | 0.004 | 0 | 0 | 0 | 0.001 |  | 0.004
CONG3C3 | 0 | 0.058 | 1.154 | 8.111 | 0.153 | 0 | 0.088 | 0.795 | 0.737 | 0.314 | 0.014 | 0.008 | 0.029 | 3.465 | 0.008 | 0.008 | 0.011 | 0.003 | 0.002 | 0.004 | 0.004 | 0.007 | 0.008 | 0.031 | 0.006 | 0 | 0 | 0 | 0.001 | 0.002
PROMEDIO | 0 | 0.365 | 5.848 | 32.451 | 0.466 | 0.007 | 0.277 | 2.392 | 3.125 | 1.891 | 0.058 | 0.039 | 0.188 | 13.75 | 0.029 | 0.025 | 0.031 | 0.008 | 0.007 | 0.011 | 0.012 | 0.026 | 0.022 | 0.112 | 0.019 | 0 | 0 | 0 | 0.004 | 0.005 | 0.004
SAP1S1 | 0 | 0.18 | 6.072 | 12.015 | 0.207 | 0 | 0.099 | 1.785 | 0.558 | 1.077 | 0.039 | 0.02 | 0.089 | 11.054 | 0.021 | 0.023 | 0.037 | 0.006 | 0 | 0.016 | 0.007 | 0.032 | 0.01 | 0.067 | 0.014 | 0.001 | 0 | 0 | 0.008 | 0.007
SAP2S2 | 0 | 0.175 | 5.044 | 12.625 | 0.144 | 0 | 0.092 | 1.784 | 0.569 | 1.313 | 0.032 | 0.023 | 0.057 | 5.728 | 0.017 | 0.017 | 0.028 | 0.006 | 0.001 | 0.011 | 0.003 | 0.02 | 0.006 | 0.04 | 0.007 | 0.001 | 0 | 0 | 0.003 | 0.004
SAP3S3 | 0 | 0.249 | 4.771 | 13.662 | 0.151 | 0 | 0.091 | 1.867 | 0.626 | 1.076 | 0.034 | 0.018 | 0.075 | 7.632 | 0.015 | 0.02 | 0.028 | 0.005 | 0.001 | 0.01 | 0.005 | 0.016 | 0.009 | 0.053 | 0.011 | 0 | 0 | 0 | 0.004 | 0.004
SAP4S4 | 0 | 0.066 | 5.38 | 12.755 | 0.285 | 0.065 | 0.035 | 0.936 | 0.846 | 1.035 | 0.032 | 0.015 | 0.121 | 12.767 | 0.015 | 0.025 | 0.032 | 0.005 | 0.008 | 0.01 | 0.031 | 0.009 | 0.078 | 0.011 | 0 | 0.001 | 0.002 | 0 |  | 0.006
SAP5S5 | 0 | 0.273 | 6.101 | 11.511 | 0.028 | 0.006 | 0 | 0.156 | 0.038 | 0.111 | 0.004 |  | 0.008 | 0.451 | 0.007 | 0.01 | 0.01 | 0.002 |  | 0.002 | 0.002 | 0.008 | 0.004 |  | 0.003 | 0.001 | 0.001 | 0 |  | 0.001
PROMEDIO | 0 | 0.943 | 27.368 | 62.568 | 0.815 | 0.071 | 0.317 | 6.528 | 2.637 | 4.612 | 0.141 | 0.076 | 0.35 | 37.632 | 0.075 | 0.095 | 0.135 | 0.024 | 0.01 | 0.049 | 0.048 | 0.085 | 0.107 | 0.171 | 0.035 | 0.004 | 0.003 | 0 | 0.015 | 0.022 | 0